## Sheet1
Material | Velocity (m/s) | Applied Load | Sliding Distance (m) | Track Diameter (mm) | Initial Weight (g) | Final Weight (g) | Weight Difference (g) | Wear (µm) | Friction Force (N) | COF
ABS | 2m/s 318 RPM | 05N | 5000 | 60 MM | 0.2767 | 0.272 | 0.0047 | 771 | 2.1 | 0.454
|  | 10N |  |  | 0.3453 | 0.34 | 0.0053 | 504 | 5 | 0.518
| 3m/s 477 RPM | 05N |  |  | 0.3911 | 0.3125 | 0.0786 | 526 | 2 | 0.438
|  | 10N |  |  | 0.3557 | 0.3498 | 0.0059 | 680 | 5.5 | 0.556
| 4m/s 1274 RPM | 05N |  |  | 0.3193 | 0.3037 | 0.0156 | 1562 | 1.5 | 0.295
|  | 10N |  |  | 0.3505 | 0.3435 | 0.007 | 738 | 4 | 0.426
GF/ABS | 2m/s 318 RPM | 05N | 5000 | 60 MM | 0.484 | 0.4836 | 0.0004 | 32 | 2 | 0.34
|  | 10N |  |  | 0.5653 | 0.5612 | 0.0041 | 93 | 3.6 | 0.361
| 3m/s 477 RPM | 05N |  |  | 0.6446 | 0.6434 | 0.0012 | 30 | 1.7 | 0.308
|  | 10N |  |  | 0.513 | 0.5105 | 0.0025 | 46 | 4.3 | 0.379
| 4m/s 1274 RPM | 05N |  |  | 0.6633 | 0.6549 | 0.0084 | 23 | 1.7 | 0.26
|  | 10N |  |  | 0.549 | 0.5452 | 0.0038 | 52 | 2.5 | 0.257
CF/ABS | 2m/s 318 RPM | 05N | 5000 | 60 MM | 0.2877 | 0.283 | 0.0047 | 90 | 1.7 | 0.214
|  | 10N |  |  | 0.4143 | 0.413 | 0.0013 | 222 | 3.5 | 0.316
| 3m/s 477 RPM | 05N |  |  | 0.3588 | 0.3581 | 0.0007 | 2 | 1.4 | 0.288
|  | 10N |  |  | 0.4123 | 0.4103 | 0.002 | 1752 | 2 | 0.245
| 4m/s 1274 RPM | 05N |  |  | 0.3836 | 0.3794 | 0.0042 | 42 | 0.8 | 0.142
|  | 10N |  |  | 0.2871 | 0.2087 | 0.0784 | 1154 | 3.3 | 0.346
GF/CF/ABS | 2m/s 318 RPM | 05N | 5000 | 60 MM | 0.3923 | 0.3908 | 0.0015 | 27 | 1.6 | 0.295
|  | 10N |  |  | 0.4207 | 0.4188 | 0.0019 | 70 | 3.3 | 0.317
| 3m/s 477 RPM | 05N |  |  | 0.4143 | 0.4135 | 0.0008 | 38 | 1.7 | 0.313
|  | 10N |  |  | 0.4726 | 0.4718 | 0.0008 | 48 | 3.5 | 0.333
| 4m/s 1274 RPM | 05N |  |  | 0.362 | 0.3605 | 0.0015 | 43 | 1.5 | 0.293
|  | 10N |  |  | 0.423 | 0.4213 | 0.0017 | 57 | 2.6 | 0.28
GF/ABS = Glass fiber/Acrylonitrile butadiene styrene
CF/ABS = Carbon fiber/Acrylonitrile butadiene styrene
GF/CF/ABS = Carbon fiber/Acrylonitrile butadiene styrene